## 1-DAY STRENGTH
Test Type | REPLACEMENT | MIX TYPE | AGGREGATE TYPE | Sample | SAMPLE ID | Strength
1-DAY | 50 | M1 | G | OC8 BCL G-50% M1 1 DAY CYL1 | BCL | 2750
1-DAY | 100 | M1 | G | OC8 M1 BCL G 1 DAY CYL1 | BCL | 2100
1-DAY | 50 | M1 | PG | OCT13 BCL PG-50% M1 1DAY CYL1 | BCL | 5330
1-DAY | 50 | M1 | PG | OC8 BCL PG-50% M1 1 DAY CYL1 | BCL | 4850
1-DAY | 100 | M1 | PG | OC8 BCL PG M1 1DAY CYL1 | BCL | 3350
1-DAY | 100 | M5 | PG | OCT13 BCL PG M5 1 DAY CYL1 | BCL | 4850
1-DAY | 100 | M1 | G | BCM G M1 1 DAY | BCM | 2990
1-DAY | 100 | M1 | G | BCM G M1 1 DAY | BCM | 2510
1-DAY | 50 | M1 | G | BCM G-50% M1 1 DAY | BCM | 2460
1-DAY | 50 | M1 | G | BCM G-50% M1 1 DAY | BCM | 2390
1-DAY | 50 | M1 | PG | BCM PG-50% M1 1 DAY | BCM | 3510
1-DAY | 100 | M1 | PG | BCM PG M1 1 DAY | BCM | 3500
1-DAY | 100 | M1 | PG | BCM PG M1 1 DAY | BCM | 3430
1-DAY | 50 | M1 | PG | BCM PG-50% M1 1 DAY | BCM | 3110
1-DAY | 50 | M5 | G | BCM G-50% M5 1 DAY | BCM | 4320
1-DAY | 50 | M5 | G | BCM G-50% M5 1 DAY | BCM | 4100
1-DAY | 100 | M5 | G | BCM G M5 1 DAY | BCM | 3940
1-DAY | 100 | M5 | G | BCM G M5 1 DAY | BCM | 3310
1-DAY | 50 | M5 | PG | BCM PG-50% M5 1 DAY | BCM | 4400
1-DAY | 50 | M5 | PG | BCM PG-50% M5 1 DAY | BCM | 4320
1-DAY | 100 | M5 | PG | BCM PG M5 1 DAY | BCM | 4280
1-DAY | 100 | M5 | PG | BCM PG M5 1 DAY | BCM | 4160
1-DAY | 50 | M5 | G | BCP G-50% M5 1 DAY | BCP | 5870
1-DAY | 100 | M5 | G | BCP G M5 1 DAY | BCP | 5012
1-DAY | 100 | M5 | G | BCP G M5 1 DAY | BCP | 4638
1-DAY | 100 | M5 | G | BCP B-20% M5 1-DAY | BCP | 4320
1-DAY | 50 | M5 | G | BCP G-50% M5 1 DAY | BCP | 4089
1-DAY | 100 | M5 | G | BCP B-20% M5 1-DAY | BCP | 3930
1-DAY | 100 | M5 | G | BCP B-50% M5 1-DAY | BCP | 3870
1-DAY | 100 | M5 | G | BCP B-30% 1-DAY | BCP | 3720
1-DAY | 100 | M5 | G | BCP B-30% 1-DAY | BCP | 3670
1-DAY | 100 | M5 | G | BCP B-50% M5 1-DAY | BCP | 3470
1-DAY | 100 | M5 | G | BCP B-10% 1-DAY | BCP | 3420
1-DAY | 100 | M5 | G | BCP B-10% 1-DAY | BCP | 3340
1-DAY | 100 | M5 | PG | BCP PG M5 1 DAY | BCP | 4868
1-DAY | 100 | M5 | PG | BCP PG M5 1 DAY | BCP | 4608
1-DAY | 50 | M5 | PG | BCP PG-50% M5 1 DAY | BCP | 4102
1-DAY | 50 | M5 | PG | BCP PG-50% M5 1 DAY | BCP | 4026
1-DAY | 50 | M1 | G | N16 BK G-50% M1 1DAY CYL2 | BK | N/A
1-DAY | 100 | M1 | G | N16 BK G M1 1 DAY CYL1 | BK | 3490
1-DAY | 50 | M1 | G | N16 BK G-50% M1 1DAY CYL1 | BK | 2770
1-DAY | 100 | M1 | G | N16 BK G M1 1 DAY CYL2 | BK | 2630
1-DAY | 50 | M1 | PG | N16 BK PG-50% M1 1 DAY CYL2 | BK | 3490
1-DAY | 100 | M1 | PG | N16 BK PG M1 1DAY CYL 1 | BK | 3350
1-DAY | 50 | M1 | PG | N16 BK PG-50% M1 1 DAY CYL1 | BK | 3240
1-DAY | 50 | M5 | G | BK G-50% M5 1DAY CYL2 | BK | 5130
1-DAY | 50 | M5 | G | BK G-50% M5 1DAY CYL1 | BK | 4240
1-DAY | 100 | M5 | G | BK G M5 1 DAY CYL1 | BK | 3530
1-DAY | 100 | M5 | G | BK G M5 1 DAY CYL2 | BK | 2350
1-DAY | 50 | M1 | G | BRS M1 G-50% 1 DAY CYL1 | BRS | 3530
1-DAY | 50 | M1 | G | BRS M1 G-50% 1 DAY CYL2 | BRS | 3490
1-DAY | 100 | M1 | G | BRS M1 G 1 DAY CYL2 | BRS | 1689
1-DAY | 100 | M1 | G | BRS M1 G 1 DAY CYL1 | BRS | 1643
1-DAY | 50 | M1 | PG | BRS M1 PG-50% 1 DAY CYL1 | BRS | 3530
1-DAY | 100 | M1 | PG | BRS M1 PG 1 DAY CYL1 | BRS | 2130
1-DAY | 100 | M1 | PG | BRS M1 PG 1 DAY CYL2 | BRS | 2000
1-DAY | 50 | M1 | PG | BRS M1 PG-50% 1 DAY CYL2 | BRS | 1915
1-DAY | 100 | M1 | G | S08 CCF(G) M1 CYL1 | CCF | 3120
1-DAY | 50 | M1 | G | SO8 CCF G-50% M1 CYL1 | CCF | 3120
1-DAY | 50 | M1 | PG | S11 CCF PG 50% M1 CYL1 | CCF | 3140
1-DAY | 100 | M5 | G | S11 CCF G M5 CYL1 | CCF | 4800
1-DAY | 100 | M5 | PG | S14 CCF PG M5 CYL1 | CCF | 8490
1-DAY | 100 | M5 | PG | S14 CCF PG M5 CYL1 | CCF | 4730
1-DAY | 50 | M5 | PG | S16 CCF PG-50% M5 CYL1 | CCF | 4290
1-DAY | 100 | M1 | G | MM G M1 1-DAY | MM | 2390
1-DAY | 100 | M1 | G | MM G M1 1-DAY | MM | 2370
1-DAY | 100 | M5 | G | MM G M5 1-DAY | MM | 4250
1-DAY | 100 | M5 | G | MM G M5 1-DAY | MM | 3950
1-DAY | 50 | M1 | G | MM G-50% M1 1-DAY | MM | 2530
1-DAY | 50 | M1 | G | MM G-50% M1 1-DAY | MM | 2380
1-DAY | 50 | M5 | G | MM G-50% M5 1-DAY | MM | 5020
1-DAY | 50 | M5 | G | MM G-50% M5 1-DAY | MM | 4740
1-DAY | 100 | M1 | PG | MM M1 PG 1-DAY | MM | 3090
1-DAY | 100 | M1 | PG | MM M1 PG 1-DAY | MM | 2510
1-DAY | 100 | M5 | PG | MM PG M5 1-DAY | MM | 4630
1-DAY | 100 | M5 | PG | MM PG M5 1-DAY | MM | 4590
1-DAY | 50 | M1 | PG | MM PG-50% M1 1-DAY | MM | 3730
1-DAY | 50 | M1 | PG | MM PG-50% M1 1-DAY | MM | 2820
1-DAY | 50 | M5 | PG | MM PG-50% M5 1-DAY | MM | 4870
1-DAY | 50 | M5 | PG | MM PG-50% M5 1-DAY | MM | 4510
1-DAY | 0 | M1 | G | N19 G M1 1 DAY CYL2 | NA | 3490
1-DAY | 0 | M1 | G | N19 G M1 1 DAY CYL1 | NA | 3100
1-DAY | 100 | M1 | PG | OCT16 PG M1 1DAY | NA | 3000
1-DAY | 0 | M1 | PG | PG M1 1 DAY | NA | 2440
1-DAY | 0 | M1 | PG | PG M1 1 DAY | NA | 2430
1-DAY | 0 | M5 | G | G M5 1 DAY | NA | 3860
1-DAY | 0 | M5 | G | G M5 1 DAY | NA | 3680
1-DAY | 0 | M5 | PG | PG M5 1 DAY | NA | 4510
1-DAY | 0 | M5 | PG | PG M5 1 DAY | NA | 4030
1-DAY | 50 | M5 | PG | PRE PG-50% M5 1-DAY | PRE | 5060
1-DAY | 50 | M5 | PG | PRE PG-50% M5 1-DAY | PRE | 4790
1-DAY | 100 | M5 | PG | PRE PG M5 1-DAY | PRE | 4260
1-DAY | 100 | M5 | PG | PRE PG M5 1-DAY | PRE | 4220
1-DAY | 50 | M1 | PG | SMC PG-50% M1 1 DAY | SMC | 4552
1-DAY | 50 | M1 | PG | SMC PG-50% M1 1 DAY | SMC | 4172
1-DAY | 100 | M1 | PG | SMC PG M1 1DAY | SMC | 3680
1-DAY | 100 | M1 | PG | SMC PG M1 1DAY | SMC | 2840
1-DAY | 100 | M5 | G | SMC G M5 1 DAY | SMC | 4620
1-DAY | 50 | M5 | G | SMC G-50% M5 1 DAY | SMC | 4570
1-DAY | 50 | M5 | G | SMC G-50% M5 1 DAY | SMC | 4560
1-DAY | 100 | M5 | G | SMC G M5 1 DAY | SMC | 4320
1-DAY | 50 | M5 | PG | SMC PG-50% M5 1 DAY | SMC | 5290
1-DAY | 100 | M5 | PG | SMC PG M5 1 DAY | SMC | 5240
1-DAY | 50 | M5 | PG | SMC PG-50% M5 1 DAY | SMC | 4010
1-DAY | 100 | M1 | G | OCT16 TIL G M1 1 DAY CYL1 | TIL | 4170
1-DAY | 50 | M1 | G | OCT TIL G-50% M1 1DAY CYL1 | TIL | 2690
1-DAY | 100 | M1 | PG | TIL PG M1 1 DAY | TIL | 3000
1-DAY | 100 | M5 | G | OCT 21 TIL G M5 1 DAY CYL2 | TIL | 5060
1-DAY | 100 | M5 | G | OCT 21 TIL G M5 1 DAY CYL1 | TIL | 4970
1-DAY | 100 | M5 | PG | OCT 21 MIL M5 PG 1 DAY CYL2 | TIL | 5610
1-DAY | 100 | M5 | PG | OCT 21 TIL M5 PG 1 DAY CYL2 | TIL | 5590
1-DAY | 100 | M5 | PG | OCT 21 TIL M5 PG 1 DAY CYL1 | TIL | 5580
1-DAY | 100 | M5 | PG | OCT 21 MIL M5 PG 1 DAY CYL1 | TIL | 5270
|  |  |  | TIL M5 PG-50% 1-DAY | TIL | 5590
5580

## All 28-Day f'c
TARGET MIX | SAMPLE | REPLACEMENT | GRADATION | f'C | AVERAGE f'c
M1 | A19 BCB G-50% M1 | 50 | G | 4680 | 4543.333
M1 | A19 BCB G-50% M1 | 50 | G | 4650
M1 | A19 BCB G-50% M1 | 50 | G | 4300
M1 | A19 BCB PG M1 | 50 | PG | 5220 | 5220
M1 | A19 BCB PG-50% M1 | 50 | PG | 6310 | 6170
M1 | A19 BCB PG-50% M1 | 50 | PG | 6340
M1 | A19 BCB PG-50% M1 | 50 | PG | 5860
M1 | A19 BCB G M1 | 100 | G | 3780 | 4016.667
M1 | A19 BCB G M1 | 100 | G | 4180
M1 | A19 BCB G M1 | 100 | G | 4090
M1 | A19 BCB PG M1 | 100 | PG | 5100 | 5250
M1 | A19 BCB PG M1 | 100 | PG | 5400
M1 | OC8 BCL M1 G-50% | 50 | G | 6020 | 6566.667
M1 | OC8 BCL M1 G-50% | 50 | G | 6770
M1 | OC8 BCL M1 G-50% | 50 | G | 6910
M1 | OC8 BCL M1 G | 100 | G | 6180 | 5823.333
M1 | OC8 BCL M1 G | 100 | G | 5700
M1 | OC8 BCL M1 G | 100 | G | 5590
M1 | OC8 BCL M1 PG-50% | 50 | PG | 7100 | 6960
M1 | OC8 BCL M1 PG-50% | 50 | PG | 6700
M1 | OC8 BCL M1 PG-50% | 50 | PG | 7080
M1 | OC8 BCL M1 PG | 100 | PG | 7550 | 7466.667
M1 | OC8 BCL M1 PG | 100 | PG | 7320
M1 | OC8 BCL M1 PG | 100 | PG | 7530
M5 | OC8 BCL M5 PG-50% | 50 | PG | 9070 | 9206.667
M5 | OC8 BCL M5 PG-50% | 50 | PG | 9330
M5 | OC8 BCL M5 PG-50% | 50 | PG | 9220
M5 | OC13 BCL M5 PG | 100 | PG | 8810 | 8573.333
M5 | OC13 BCL M5 PG | 100 | PG | 8230
M1 | OC13 BCL M5 PG | 100 | PG | 8680
M1 | BCM G-50% M1 | 50 | G | 5730 | 6476.667
M1 | BCM G-50% M1 | 50 | G | 7920
M1 | BCM G-50% M1 | 50 | G | 5780
M1 | BCM G M1 | 50 | G | 6160 | 5730
M1 | BCM G M1 | 100 | G | 4980
M1 | BCM G M1 | 100 | G | 6050
M1 | BCM PG-50% M1 | 50 | PG | 6510 | 6526.667
M1 | BCM PG-50% M1 | 50 | PG | 6610
M1 | BCM PG-50% M1 | 50 | PG | 6460
M1 | BCM PG M1 | 100 | PG | 6990 | 6926.667
M1 | BCM PG M1 | 100 | PG | 6940
M1 | BCM PG M1 | 100 | PG | 6850
M5 | BCM G-50% M5 | 50 | G | 9030 | 8986.667
M5 | BCM G-50% M5 | 50 | G | 8830
M5 | BCM G-50% M5 | 100 | G | 9100
M5 | BCM G M5 28 | 100 | G | 6440 | 6780
M5 | BCM G M5 28 | 100 | G | 7070
M5 | BCM G M5 28 | 100 | G | 6830
M5 | BCM PG-50% M5 | 50 | PG | 8440 | 8393.333
M5 | BCM PG-50% M5 | 50 | PG | 8510
M5 | BCM PG-50% M5 | 50 | PG | 8230
M5 | BCM PG M5 | 100 | PG | 6780 | 7010
M5 | BCM PG M5 | 100 | PG | 7240
M1 | BCP M1 G 28 DAY | 100 | G | 6670 | 6273.333
M1 | BCP M1 G 28 DAY | 100 | G | 7820
M1 | BCP M1 G 28 DAY | 100 | G | 4330
M1 | BCP M1 G-50% 28 DAY | 50 | G | 8220 | 7773.333
M1 | BCP M1 G-50% 28 DAY | 50 | G | 8300
M1 | BCP M1 G-50% 28 DAY | 50 | G | 6800
M1 | BCP M1 PG-50% 28 DAY | 50 | PG | 7130 | 7513.333
M1 | BCP M1 PG-50% 28 DAY | 50 | PG | 6990
M1 | BCP M1 PG-50% 28 DAY | 50 | PG | 8420
M1 | BCP M1 28 DAY | 100 | PG | 7170 | 7170
M1 | BCP M1 PG 28 DAY | 100 | PG | 7840 | 7840
M5 | BCP B-10% M5 | 100 | G | 8770 | 8626.667
M5 | BCP B-10% M5 | 100 | G | 9380
M5 | BCP B-10% M5 | 100 | G | 7730
M5 | BCP B-30% M5 | 100 | G | 8550 | 8356.667
M5 | BCP B-30% M5 | 100 | G | 7690
M5 | BCP B-30% M5 | 100 | G | 8830
M5 | BCP G-50% M5 | 50 | G | 8160 | 7560
M5 | BCP G-50% M5 | 50 | G | 6960
M5 | BCP PG-50% M5 | 50 | PG | 9890 | 9890
M5 | BCP PG M5 | 100 | PG | 8370 | 8050
M5 | BCP PG M5 | 100 | PG | 7730
M5 | BCP G M5 | 100 | G | 6990 | 6990
M5 | BCP B-20% | 100 | G | 8140 | 7866.667
M5 | BCP B-20% | 100 | G | 7950
M5 | BCP B-20% | 100 | G | 7510
M5 | BCP B-50% | 100 | G | 6510 | 7800
M5 | BCP B-50% | 100 | G | 8600
M5 | BCP B-50% | 100 | G | 8290
M1 | N16 BK G M1 | 100 | G | 5340 | 4876.667
M1 | N16 BK G M1 | 100 | G | 4630
M1 | N16 BK G M1 | 100 | G | 4660
M1 | N16 BK G-50% M1 | 50 | G | 7150 | 6620
M1 | N16 BK G-50% M1 | 50 | G | 6190
M1 | N16 BK G-50% M1 | 50 | G | 6520
M1 | N16 BK M1 PG-50% | 50 | PG | 5800 | 6490
M1 | N16 BK M1 PG-50% | 50 | PG | 5890
M1 | N16 BK M1 PG-50% | 50 | PG | 7780
M1 | N16 BK M1 PG-50% | 50 | PG | 5600 | 6420
M1 | N16 BK M1 PG-50% | 50 | PG | 6460
M1 | N16 BK M1 PG-50% | 50 | PG | 7200
M5 | BK M5 G 28 DAY | 100 | G | 6780.764 | 6149.458
M5 | BK M5 G 28 DAY | 100 | G | 6120.226
M5 | BK M5 G 28 DAY | 100 | G | 5547.383
M5 | BK M5 G-50% 28 DAY | 50 | G | 9216.407 | 8981.612
M5 | BK M5 G-50% 28 DAY | 50 | G | 9370.58
M5 | BK M5 G-50% 28 DAY | 50 | G | 8357.85
M5 | BK M5 PG-50% 28 DAY | 50 | G | 9415.842 | 9048.091
M5 | BK M5 PG-50% 28 DAY | 50 | G | 9370.58
M5 | BK M5 PG-50% 28 DAY | 50 | G | 8357.85
M1 | BRS M1 G-50% 28 DAY | 50 | G | 6340 | 5120
M1 | BRS M1 G-50% 28 DAY | 50 | G | 4970
M1 | BRS M1 G-50% 28 DAY | 50 | G | 4050
M1 | BRS M1 G 28 DAY | 100 | G | 3472.419 | 3421.971
M1 | BRS M1 G 28 DAY | 100 | G | 3541.726
M1 | BRS M1 G 28 DAY | 100 | G | 3251.768
M1 | BRS M1 G-50% 28 DAY | 50 | G | 7198.02 | 6683.168
M1 | BRS M1 G-50% 28 DAY | 50 | G | 6530.41
M1 | BRS M1 G-50% 28 DAY | 50 | G | 6321.075
M1 | BRS M1 PG 28 DAY | 100 | G | 4758.133 | 4647.808
M1 | BRS M1 PG 28 DAY | 100 | G | 4504.95
M1 | BRS M1 PG 28 DAY | 100 | G | 4680.339
M1 | BRS M1 PG-50% 28 DAY | 50 | G | 4504.95 | 4860.443
M1 | BRS M1 PG-50% 28 DAY | 50 | G | 4967.468
M1 | BRS M1 PG-50% 28 DAY | 50 | G | 5108.911
M5 | BRS M5 PG-50% 28 DAY | 50 | PG | 4050 | 4999.333
M5 | BRS M5 PG-50% 28 DAY | 50 | PG | 4068
M5 | BRS M5 PG-50% 28 DAY | 50 | PG | 6880
M5 | BRS M5 PG 28 DAY | 100 | PG | 5760 | 5432.667
M5 | BRS M5 PG 28 DAY | 100 | PG | 4068
M5 | BRS M5 PG 28 DAY | 100 | PG | 6470
M1 | SO8 CCF M1 G-50% | 50 | G | 7740 | 7553.333
M1 | SO8 CCF M1 G-50% | 50 | G | 7180
M1 | SO8 CCF M1 G-50% | 50 | G | 7740
M1 | SO8 CCF M1 G | 100 | G | 5800 | 6040
M1 | SO8 CCF M1 G | 100 | G | 6200
M1 | SO8 CCF M1 G | 100 | G | 6120
M1 | S11 CCF M1 PG-50% | 50 | PG | 6970 | 6674
M1 | S11 CCF M1 PG-50% | 50 | PG | 6600
M1 | S11 CCF M1 PG-50% | 50 | PG | 6690
M1 | S11 CCF M1 PG-50% | 50 | PG | 6180
M1 | S11 CCF M1 PG-50% | 50 | PG | 6930
M5 | S16 CCF M5 G-50% | 50 | G | 8170 | 7800
M5 | S16 CCF M5 G-50% | 50 | G | 7800
M5 | S16 CCF M5 G-50% | 50 | G | 7430
M5 | S11 CCF M5 G | 100 | G | 8460 | 7799.333
M5 | S11 CCF M5 G | 100 | G | 7080
M5 | S11 CCF M5 G | 100 | G | 7858
M5 | S14 CCF M5 PG | 100 | PG | 8330 | 8512.5
M5 | S14 CCF M5 PG | 100 | PG | 8400
M5 | S14 CCF M5 PG | 100 | PG | 8830
M5 | S14 CCF M5 PG | 100 | PG | 8490
M1 | A28 CCNG M1 (G-50%) | 50 | G | 5790 | 6190
M1 | A28 CCNG M1 (G-50%) | 50 | G | 6590
M1 | A27 CCNF PG (50%) M1 | 50 | PG | 6770 | 6715
M1 | A27 CCNF PG (50%) M1 | 50 | PG | 6660
M1 | A 21 CCNF G M1 | 100 | G | 4240 | 4380
M1 | A 21 CCNF G M1 | 100 | G | 4520
M1 | A25 CCNF PG M1 | 100 | PG | 6770 | 6735
M1 | A25 CCNF PG M1 | 100 | PG | 6700
M1 | MM G-50% M1 | 50 | G | 6780 | 6750
M1 | MM G-50% M1 | 50 | G | 6720
M1 | MM PG-50% M1 | 50 | PG | 6300 | 7083.333
M1 | MM PG-50% M1 | 50 | PG | 7360
M1 | MM PG-50% M1 | 50 | PG | 7590
M1 | MM G M1 | 100 | G | 4160 | 5293.333
M1 | MM G M1 | 100 | G | 5480
M1 | MM G M1 | 100 | G | 6240
M1 | MM PG M1 | 100 | PG | 6920 | 6800
M1 | MM PG M1 | 100 | PG | 6680
M5 | MM G-50% M5 | 50 | G | 9290 | 9100
M5 | MM G-50% M5 | 50 | G | 9040
M5 | MM G-50% M5 | 50 | G | 8970
M5 | MM PG-50% M5 | 50 | PG | 8490 | 8760
M5 | MM PG-50% M5 | 50 | PG | 8670
M5 | MM PG-50% M5 | 50 | PG | 9120
M5 | MM G M5 | 100 | G | 7120 | 7120
M5 | MM PG M5 | 100 | PG | 7550 | 7563.333
M5 | MM PG M5 | 100 | PG | 7280
M5 | MM PG M5 | 100 | PG | 7860
M1 | PG M1 | 0 | PG | 6867 | 7344
M1 | PG M1 | 0 | PG | 7388
M1 | PG M1 | 0 | PG | 7777
M5 | PG M5 | 0 | PG | 9264 | 9472
M5 | PG M5 | 0 | PG | 9604
M5 | PG M5 | 0 | G | 9548
M1 | NA G M1 28 DAY | 0 | G | 8490 | 8373.333
M1 | NA G M1 28 DAY | 0 | G | 7970
M1 | NA G M1 28 DAY | 0 | G | 8660
M5 | G M5 28 DAY | 0 | G | 10290 | 10516.67
M5 | G M5 28 DAY | 0 | G | 10280
M5 | G M5 28 DAY | 0 | G | 10980
M1 | PRE M1 PG-50% 28 DAY | 50 | PG | 5600 | 6313.333
M1 | PRE M1 PG-50% 28 DAY | 50 | PG | 6570
M1 | PRE M1 PG-50% 28 DAY | 50 | PG | 6770
M1 | PGR G-50% M1 28 DAY | 50 | G | 8150 | 8023.333
M1 | PGR G-50% M1 28 DAY | 50 | G | 8480
M1 | PGR G-50% M1 28 DAY | 50 | G | 7440
M5 | PRE PG M5 28 | 100 | PG | 7790 | 7586.667
M5 | PRE PG M5 28 | 100 | PG | 7560
M5 | PRE PG M5 28 | 100 | PG | 7410
M5 | PRE PG-50% M5 | 50 | PG | 8540 | 8516.667
M5 | PRE PG-50% M5 | 50 | PG | 8340
M5 | PRE PG-50% M5 | 50 | PG | 8670
M1 | SMC G-50% M1 28 DAY | 50 | G | 7340 | 7906.667
M1 | SMC G-50% M1 28 DAY | 50 | G | 8380
M1 | SMC G-50% M1 28 DAY | 50 | G | 8000
M1 | SMC PG-50% M1 | 50 | PG | 7560 | 7683.333
M1 | SMC PG-50% M1 | 50 | PG | 6970
M1 | SMC PG-50% M1 | 50 | PG | 8520
M1 | SMC G M1 28 DAY | 100 | G | 7530 | 6480
M1 | SMC G M1 28 DAY | 100 | G | 7850
M1 | SMC G M1 28 DAY | 100 | G | 4060
M1 | SMC PG M1 | 100 | PG | 6480 | 6320
M1 | SMC PG M1 | 100 | PG | 6160
M5 | SMC G-50% M5 | 50 | G | 8610 | 8897.5
M5 | SMC PG-50% M5 | 50 | PG | 9050
M5 | SMC PG-50% M5 | 50 | PG | 8630
M5 | SMC PG-50% M5 | 50 | PG | 9300
M5 | SMC G M5 | 100 | G | 6830 | 7250
M5 | SMC G M5 | 100 | G | 7540
M5 | SMC G M5 | 100 | G | 7380
M1 | OC16 TIL M1 G-50% | 50 | G | 6080 | 6633.333
M1 | OC16 TIL M1 G-50% | 50 | G | 7160
M1 | OC16 TIL M1 G-50% | 50 | G | 6660
M1 | OC 16 TIL M1 PG-50% | 50 | PG | 6850 | 6626.667
M1 | OC 16 TIL M1 PG-50% | 50 | PG | 6370
M1 | OC 16 TIL M1 PG-50% | 50 | PG | 6660
M1 | OC16 TIL M1 G | 100 | G | 6870 | 7296.667
M1 | OC16 TIL M1 G | 100 | G | 7210
M1 | OC16 TIL M1 G | 100 | G | 7810
M1 | OC16 TIL M1 PG | 100 | PG | 7220 | 7106.667
M1 | OC16 TIL M1 PG | 100 | PG | 6910
M1 | OC16 TIL M1 PG | 100 | PG | 7190
M5 | OC21 TIL M5 G-50% | 50 | G | 8380 | 8563.333
M5 | OC21 TIL M5 G-50% | 50 | G | 8740
M5 | OC21 TIL M5 G-50% | 50 | G | 8570
M5 | OC21 TIL M5 PG-50% | 50 | PG | 7740 | 7836.667
M5 | OC21 TIL M5 PG-50% | 50 | PG | 7830
M5 | OC21 TIL M5 PG-50% | 50 | PG | 7940
M5 | OC21 TIL M5 PG-50% | 50 | PG | 9780 | 9496.667
M5 | OC21 TIL M5 PG-50% | 50 | PG | 9690
M5 | OC21 TIL M5 PG-50% | 50 | PG | 9020
M5 | OC21 TIL M5 G | 100 | G | 7490 | 6505
M5 | OC21 TIL M5 G | 100 | G | 5520